## Sheet1
| Depth, m |  | Physical properties |  |  |  | Atterberg Limits |  |  |  | Engineering Properties
% passing
SampleNo | From | To | Wn % | y (t/cu.m.) | #4 (%) | #200 (%) | LL (%) | PL (%) | PI (%) | Soil Class | Su (t/sq.m.) | Su from Ncor | N
ST-01 | 1.5 | 2 | 49.56
ST-02 | 3 | 3.5 | 67.98
ST-03 | 4.5 | 5 | 66.32 | 1.63 |  |  | 65.89 | 25.32 | 40.57 | CH | 1.26
ST-04 | 6 | 6.5 | 64.59
ST-05 | 7.5 | 8 | 75.69
ST-06 | 9 | 9.5 | 50.98
ST-07 | 10.5 | 11 | 59.45 | 1.59 |  |  | 70.23 | 19.23 | 51 | CH | 1.54
ST-08 | 12 | 12.5 | 65.47
ST-09 | 13.5 | 14 | 60.56 | 1.68 |  |  | 76.25 | 25.61 | 50.64 | CH | 0.86
SS-10 | 15 | 15.5 | 64.23 | 1.91 | [7 empty] | 15.31 | 25
SS-11 | 16.5 | 16.95 | 46.22 | 1.93 | [7 empty] | 16.23 | 27
SS-12 | 18 | 18.45 | 35.26 | 1.94 | [7 empty] | 18.38 | 30
SS-13 | 19.5 | 19.95 | 28.36 | 1.69 |  |  | 52.31 | 12.56 | 39.75 | CH |  | 22.05 | 36
SS-14 | 21 | 21.45 | 25.78 | 1.85 |  |  | 37 | 16.78 | 20.22 | CL |  | 22.97 | 38